## 4.2V
This spreadsheet displays the impedance data of which real part, imaginary part, modulus, and phase angle as frequency variates. The impedance was measured potentiostatically as the direct current potential value is fixed while current changes with respect to the frequency. This applies for all tabs placed at the bottom of the page, i.e., 4.2V, 4.0V, 3.8V, 3.6V, 3.4V, 3.2V.
Freq | Zreal | Zimag | Zmod | Zphz | Idc | Vdc
Hz | ohm | ohm | ohm | ° | A | V
100007 | 0.829653 | 0.031785 | 0.830262 | 2.194 | -0.000169 | 4.19825
79433.6 | 0.842852 | -0.000344 | 0.842852 | -0.023356 | -0.000106 | 4.19823
63105.5 | 0.856063 | -0.027485 | 0.856505 | -1.83895 | -5.43144e-05 | 4.19825
50123.7 | 0.871106 | -0.050146 | 0.872548 | -3.29467 | -3.19142e-05 | 4.19827
39811.2 | 0.887907 | -0.069887 | 0.890653 | -4.50045 | 3.2615e-06 | 4.19828
31634.1 | 0.905778 | -0.086717 | 0.90992 | -5.46869 | 3.93185e-05 | 4.19828
25123.7 | 0.924463 | -0.101381 | 0.930005 | -6.2583 | 0.000114 | 4.19824
19954.4 | 0.94483 | -0.114255 | 0.95171 | -6.8951 | 9.6e-05 | 4.19827
15852.9 | 0.96616 | -0.125521 | 0.97428 | -7.40225 | 0.000121 | 4.19827
12587.2 | 0.98773 | -0.135873 | 0.99703 | -7.83255 | 0.000167 | 4.19824
9998.2 | 1.01031 | -0.14552 | 1.02074 | -8.19621 | 0.000183 | 4.19824
7942.6 | 1.03368 | -0.153926 | 1.04508 | -8.46969 | 0.000202 | 4.19825
6311.1 | 1.05801 | -0.162167 | 1.07037 | -8.71423 | 0.000215 | 4.19824
5011.18 | 1.08355 | -0.170251 | 1.09685 | -8.92945 | 0.000226 | 4.19824
3980.93 | 1.10973 | -0.17786 | 1.12389 | -9.10555 | 0.000209 | 4.19826
3162.67 | 1.13661 | -0.185156 | 1.15159 | -9.25234 | 0.000265 | 4.19823
2511.16 | 1.16515 | -0.192704 | 1.18098 | -9.39112 | 0.00026 | 4.19825
1995.37 | 1.19406 | -0.199958 | 1.21069 | -9.5066 | 0.000269 | 4.19825
1584.49 | 1.22428 | -0.20691 | 1.24165 | -9.5926 | 0.000278 | 4.19824
1259.04 | 1.2557 | -0.213979 | 1.2738 | -9.6707 | 0.000285 | 4.19825
999.95 | 1.2881 | -0.220824 | 1.30689 | -9.7279 | 0.00029 | 4.19824
794.163 | 1.3221 | -0.227081 | 1.34146 | -9.7459 | 0.000292 | 4.19824
630.984 | 1.35606 | -0.233398 | 1.376 | -9.7658 | 0.000297 | 4.19825
501.303 | 1.39168 | -0.238061 | 1.41189 | -9.7071 | 0.000301 | 4.19822
398.209 | 1.428 | -0.243403 | 1.44859 | -9.6732 | 0.000303 | 4.19821
316.113 | 1.46486 | -0.248526 | 1.48579 | -9.6291 | 0.000308 | 4.19822
251.185 | 1.50189 | -0.253531 | 1.52314 | -9.5817 | 0.000314 | 4.19822
199.495 | 1.53955 | -0.258602 | 1.56112 | -9.5351 | 0.000313 | 4.19822
158.533 | 1.57795 | -0.263712 | 1.59984 | -9.48774 | 0.000317 | 4.19822
125.911 | 1.61721 | -0.269282 | 1.63947 | -9.45361 | 0.000317 | 4.19822
100.009 | 1.65799 | -0.274858 | 1.68062 | -9.41276 | 0.000319 | 4.19822
79.4083 | 1.70025 | -0.27999 | 1.72315 | -9.35131 | 0.00032 | 4.19822
63.0971 | 1.74367 | -0.284293 | 1.7667 | -9.26017 | 0.000323 | 4.19822
50.0083 | 1.78885 | -0.287752 | 1.81185 | -9.13822 | 0.000326 | 4.19822
40.0059 | 1.83324 | -0.28985 | 1.85601 | -8.98458 | 0.000328 | 4.19822
31.5793 | 1.8821 | -0.290579 | 1.9044 | -8.77662 | 0.000334 | 4.19823
24.9911 | 1.93166 | -0.288501 | 1.95308 | -8.49457 | 0.00033 | 4.19822
20.0011 | 1.97955 | -0.283342 | 1.99972 | -8.14568 | 0.000331 | 4.19822
15.7934 | 2.02986 | -0.272976 | 2.04813 | -7.65921 | 0.000333 | 4.19822
12.5002 | 2.07709 | -0.2578 | 2.09303 | -7.07515 | 0.000333 | 4.19822
9.9987 | 2.11808 | -0.239526 | 2.13158 | -6.45197 | 0.000331 | 4.19822
7.89389 | 2.15601 | -0.217395 | 2.16694 | -5.75781 | 0.000332 | 4.19822
6.31623 | 2.18573 | -0.195329 | 2.19444 | -5.10669 | 0.000337 | 4.19822
4.99748 | 2.21159 | -0.173362 | 2.21837 | -4.48214 | 0.000331 | 4.19822
3.97302 | 2.23167 | -0.15403 | 2.23698 | -3.94831 | 0.000331 | 4.19822
3.15718 | 2.2482 | -0.13699 | 2.25237 | -3.48691 | 0.000339 | 4.19823
2.51085 | 2.26211 | -0.123364 | 2.26547 | -3.12152 | 0.000306 | 4.19828
1.99489 | 2.27377 | -0.110018 | 2.27643 | -2.77013 | 0.000304 | 4.19828
1.58325 | 2.28396 | -0.1014 | 2.28621 | -2.54207 | 0.000304 | 4.19827
1.25729 | 2.29334 | -0.095496 | 2.29533 | -2.38446 | 0.000309 | 4.19828
1.00006 | 2.30279 | -0.092022 | 2.30463 | -2.28839 | 0.000409 | 4.19835
0.794599 | 2.31054 | -0.089945 | 2.31229 | -2.22928 | 0.000399 | 4.19835
0.631058 | 2.31909 | -0.09135 | 2.32089 | -2.25575 | 0.000402 | 4.19835
0.501187 | 2.32768 | -0.093941 | 2.32957 | -2.3111 | 0.00041 | 4.19834
0.398272 | 2.33696 | -0.098694 | 2.33904 | -2.41827 | 0.000407 | 4.19835
0.316296 | 2.34633 | -0.105198 | 2.34869 | -2.56715 | 0.000412 | 4.19836
0.251206 | 2.35689 | -0.113736 | 2.35963 | -2.76278 | 0.000419 | 4.19836
0.199461 | 2.36736 | -0.125349 | 2.37067 | -3.03093 | 0.000419 | 4.19836
0.158526 | 2.3794 | -0.13999 | 2.38352 | -3.36706 | 0.000427 | 4.19837
0.125872 | 2.39247 | -0.157484 | 2.39765 | -3.76605 | 0.000427 | 4.19836
0.099994 | 2.4075 | -0.178986 | 2.41414 | -4.25184 | 0.000432 | 4.19837
0.079449 | 2.4241 | -0.205295 | 2.43278 | -4.84077 | 0.000435 | 4.19838
0.063103 | 2.44346 | -0.236532 | 2.45488 | -5.52912 | 0.000429 | 4.19837
0.050134 | 2.46602 | -0.274269 | 2.48122 | -6.34633 | 0.000434 | 4.19837
0.039809 | 2.49293 | -0.318687 | 2.51322 | -7.28495 | 0.000438 | 4.19838
0.031626 | 2.52594 | -0.370877 | 2.55302 | -8.35292 | 0.000438 | 4.19839
0.025116 | 2.56495 | -0.430803 | 2.60087 | -9.5343 | 0.000431 | 4.19838
0.019954 | 2.61277 | -0.500831 | 2.66034 | -10.8512 | 0.000421 | 4.19839

## 4.0V
Freq | Zreal | Zimag | Zmod | Zphz | Idc | Vdc
Hz | ohm | ohm | ohm | ° | A | V
100007 | 0.847436 | 0.029261 | 0.847941 | 1.97758 | -0.000319 | 3.99865
79433.6 | 0.860302 | -0.001814 | 0.860304 | -0.120822 | -0.000273 | 3.99868
63105.5 | 0.873744 | -0.028943 | 0.874223 | -1.89727 | -0.000171 | 3.99864
50123.7 | 0.889177 | -0.051606 | 0.890673 | -3.3216 | -0.000161 | 3.99868
39811.2 | 0.905546 | -0.07118 | 0.90834 | -4.49447 | -9.7e-05 | 3.99867
31634.1 | 0.923903 | -0.087721 | 0.928058 | -5.42373 | -2.04234e-05 | 3.99864
25123.7 | 0.942669 | -0.102035 | 0.948175 | -6.17767 | -1.31968e-05 | 3.99867
19954.4 | 0.96309 | -0.114993 | 0.96993 | -6.80885 | -3.50866e-07 | 3.99868
15852.9 | 0.98398 | -0.126039 | 0.99202 | -7.29932 | 8.53662e-05 | 3.99862
12587.2 | 1.00566 | -0.136512 | 1.01489 | -7.73029 | 7.60191e-05 | 3.99865
9998.2 | 1.02829 | -0.146157 | 1.03862 | -8.08963 | 9.31034e-05 | 3.99864
7942.6 | 1.05182 | -0.154908 | 1.06316 | -8.37812 | 0.000113 | 3.99865
6311.1 | 1.07608 | -0.163356 | 1.08841 | -8.63201 | 0.00013 | 3.99865
5011.18 | 1.1013 | -0.171663 | 1.1146 | -8.8596 | 0.000143 | 3.99865
3980.93 | 1.12739 | -0.179799 | 1.14163 | -9.06141 | 0.000172 | 3.99864
3162.67 | 1.15459 | -0.187797 | 1.16976 | -9.23844 | 0.000184 | 3.99864
2511.16 | 1.18334 | -0.196071 | 1.19947 | -9.40807 | 0.000178 | 3.99865
1995.37 | 1.21262 | -0.203909 | 1.22964 | -9.5454 | 0.000188 | 3.99865
1584.49 | 1.24364 | -0.211968 | 1.26157 | -9.6727 | 0.000198 | 3.99865
1259.04 | 1.27515 | -0.219736 | 1.29394 | -9.7773 | 0.000207 | 3.99865
999.95 | 1.3085 | -0.227217 | 1.32808 | -9.851 | 0.00021 | 3.99865
794.163 | 1.34367 | -0.235038 | 1.36407 | -9.922 | 0.000214 | 3.99865
630.984 | 1.37868 | -0.242336 | 1.39982 | -9.9693 | 0.000218 | 3.99865
501.303 | 1.41571 | -0.248111 | 1.43729 | -9.9405 | 0.000222 | 3.99862
398.209 | 1.45369 | -0.254791 | 1.47585 | -9.9413 | 0.000226 | 3.99862
316.113 | 1.49196 | -0.260794 | 1.51458 | -9.9151 | 0.00023 | 3.99862
251.185 | 1.53078 | -0.266907 | 1.55387 | -9.8907 | 0.000231 | 3.99861
199.495 | 1.57051 | -0.273137 | 1.59408 | -9.866 | 0.000235 | 3.99861
158.533 | 1.61084 | -0.279633 | 1.63493 | -9.8481 | 0.000238 | 3.99861
125.911 | 1.65262 | -0.286451 | 1.67726 | -9.8334 | 0.000239 | 3.99861
100.009 | 1.69572 | -0.293279 | 1.7209 | -9.8124 | 0.000242 | 3.99862
79.4083 | 1.74056 | -0.29976 | 1.76618 | -9.7717 | 0.000245 | 3.99861
63.0971 | 1.7866 | -0.30593 | 1.8126 | -9.7169 | 0.000246 | 3.99861
50.0083 | 1.83473 | -0.311145 | 1.86093 | -9.625 | 0.000248 | 3.99861
40.0059 | 1.88218 | -0.314757 | 1.90831 | -9.49374 | 0.000252 | 3.99861
31.5793 | 1.93382 | -0.318364 | 1.95985 | -9.34872 | 0.000258 | 3.99862
24.9911 | 1.98764 | -0.319768 | 2.0132 | -9.13932 | 0.000253 | 3.99861
20.0011 | 2.04028 | -0.317749 | 2.06487 | -8.85203 | 0.000255 | 3.99862
15.7934 | 2.09727 | -0.310971 | 2.1202 | -8.43403 | 0.000257 | 3.99862
12.5002 | 2.15255 | -0.297935 | 2.17307 | -7.88028 | 0.000253 | 3.99861
9.9987 | 2.20171 | -0.280369 | 2.21949 | -7.25709 | 0.000254 | 3.99861
7.89389 | 2.24805 | -0.257367 | 2.26274 | -6.53105 | 0.000253 | 3.99861
6.31623 | 2.28546 | -0.233502 | 2.29735 | -5.8336 | 0.000259 | 3.99862
4.99748 | 2.31778 | -0.208822 | 2.32717 | -5.14819 | 0.000255 | 3.99862
3.97302 | 2.34311 | -0.186294 | 2.3505 | -4.54587 | 0.000252 | 3.99862
3.15718 | 2.36382 | -0.16637 | 2.36967 | -4.02593 | 0.000261 | 3.99862
2.51085 | 2.38324 | -0.145866 | 2.3877 | -3.50243 | 0.000224 | 3.99868
1.99489 | 2.39572 | -0.134439 | 2.39949 | -3.21185 | 0.000222 | 3.99866
1.58325 | 2.40829 | -0.124579 | 2.41151 | -2.96123 | 0.000223 | 3.99866
1.25729 | 2.41926 | -0.118296 | 2.42215 | -2.7994 | 0.000229 | 3.99865
1.00006 | 2.43103 | -0.113689 | 2.43369 | -2.67754 | 0.000335 | 3.99875
0.794599 | 2.44115 | -0.113302 | 2.44378 | -2.65737 | 0.000325 | 3.99874
0.631058 | 2.45113 | -0.115115 | 2.45383 | -2.68887 | 0.000325 | 3.99874
0.501187 | 2.46176 | -0.119204 | 2.46464 | -2.77224 | 0.000328 | 3.99874
0.398272 | 2.47318 | -0.126487 | 2.47641 | -2.92774 | 0.000331 | 3.99874
0.316296 | 2.48545 | -0.135837 | 2.48916 | -3.12826 | 0.000335 | 3.99875
0.251206 | 2.49818 | -0.148811 | 2.5026 | -3.40895 | 0.000339 | 3.99875
0.199461 | 2.51229 | -0.165238 | 2.51772 | -3.76303 | 0.000346 | 3.99873
0.158526 | 2.52851 | -0.185246 | 2.53529 | -4.19018 | 0.000341 | 3.99874
0.125872 | 2.54499 | -0.210028 | 2.55364 | -4.71771 | 0.000346 | 3.99874
0.099994 | 2.56507 | -0.239484 | 2.57622 | -5.33389 | 0.000346 | 3.99874
0.079449 | 2.58674 | -0.275508 | 2.60137 | -6.07953 | 0.000348 | 3.99873
0.063103 | 2.61268 | -0.318826 | 2.63206 | -6.95743 | 0.000347 | 3.99873
0.050134 | 2.64191 | -0.369544 | 2.66763 | -7.96274 | 0.000344 | 3.99874
0.039809 | 2.67594 | -0.430378 | 2.71033 | -9.13675 | 0.00034 | 3.99873
0.031626 | 2.71673 | -0.502074 | 2.76274 | -10.4706 | 0.000332 | 3.99873
0.025116 | 2.76478 | -0.585903 | 2.82618 | -11.9649 | 0.000328 | 3.99872
0.019954 | 2.8236 | -0.685517 | 2.90562 | -13.6463 | 0.000321 | 3.9987

## 3.8V
Freq | Zreal | Zimag | Zmod | Zphz | Idc | Vdc
Hz | ohm | ohm | ohm | ° | A | V
100007 | 0.845491 | 0.031217 | 0.846067 | 2.11447 | -0.000458 | 3.79846
79433.6 | 0.85872 | -0.000239 | 0.85872 | -0.015925 | -0.000423 | 3.79846
63105.5 | 0.872143 | -0.026937 | 0.872559 | -1.76906 | -0.000305 | 3.7984
50123.7 | 0.887189 | -0.048873 | 0.888534 | -3.15312 | -0.000305 | 3.79844
39811.2 | 0.90353 | -0.06783 | 0.906072 | -4.29325 | -0.000259 | 3.79844
31634.1 | 0.920807 | -0.08398 | 0.924629 | -5.21111 | -0.000182 | 3.7984
25123.7 | 0.939542 | -0.097772 | 0.944615 | -5.94105 | -0.000203 | 3.79844
19954.4 | 0.95884 | -0.109927 | 0.96512 | -6.54015 | -0.00019 | 3.79845
15852.9 | 0.97918 | -0.120726 | 0.9866 | -7.02867 | -0.000167 | 3.79845
12587.2 | 0.99999 | -0.130234 | 1.00844 | -7.42019 | -0.00013 | 3.79842
9998.2 | 1.02166 | -0.139168 | 1.0311 | -7.75694 | -0.000116 | 3.79842
7942.6 | 1.04398 | -0.147644 | 1.05436 | -8.04966 | -9.8e-05 | 3.79843
6311.1 | 1.06693 | -0.155518 | 1.07821 | -8.29312 | -8.60874e-05 | 3.79843
5011.18 | 1.09121 | -0.163066 | 1.10333 | -8.49914 | -7.51945e-05 | 3.79842
3980.93 | 1.11645 | -0.170709 | 1.12943 | -8.69341 | -7.65701e-05 | 3.79843
3162.67 | 1.14209 | -0.178352 | 1.15594 | -8.87575 | -3.95641e-05 | 3.7984
2511.16 | 1.16891 | -0.185464 | 1.18353 | -9.01559 | -4.69831e-05 | 3.79841
1995.37 | 1.19707 | -0.192723 | 1.21248 | -9.1459 | -3.79652e-05 | 3.79841
1584.49 | 1.22589 | -0.200459 | 1.24217 | -9.28692 | -2.73543e-05 | 3.79842
1259.04 | 1.2561 | -0.207667 | 1.27315 | -9.38764 | -2.06159e-05 | 3.79842
999.95 | 1.28754 | -0.214585 | 1.3053 | -9.4621 | -1.72267e-05 | 3.79842
794.163 | 1.32057 | -0.220857 | 1.33891 | -9.49447 | -1.23179e-05 | 3.79842
630.984 | 1.35385 | -0.228677 | 1.37303 | -9.5873 | -7.63693e-06 | 3.79842
501.303 | 1.3886 | -0.23324 | 1.40805 | -9.5348 | -1.7189e-06 | 3.79839
398.209 | 1.42377 | -0.238993 | 1.44369 | -9.5288 | -1.31528e-06 | 3.79839
316.113 | 1.45971 | -0.244745 | 1.48009 | -9.5181 | 3.9972e-06 | 3.79839
251.185 | 1.49606 | -0.250422 | 1.51687 | -9.5025 | 8.39826e-06 | 3.79839
199.495 | 1.5329 | -0.256329 | 1.55418 | -9.49307 | 1.00323e-05 | 3.79839
158.533 | 1.57065 | -0.262483 | 1.59243 | -9.48746 | 1.26105e-05 | 3.79839
125.911 | 1.6092 | -0.269258 | 1.63158 | -9.49893 | 1.41209e-05 | 3.79839
100.009 | 1.64927 | -0.275959 | 1.67219 | -9.49885 | 1.24933e-05 | 3.79839
79.4083 | 1.69066 | -0.282734 | 1.71413 | -9.49391 | 1.64907e-05 | 3.79839
63.0971 | 1.73356 | -0.289114 | 1.7575 | -9.46834 | 1.7962e-05 | 3.79839
50.0083 | 1.77746 | -0.295174 | 1.8018 | -9.42878 | 1.83331e-05 | 3.79838
40.0059 | 1.82058 | -0.300997 | 1.8453 | -9.3878 | 2.20701e-05 | 3.79838
31.5793 | 1.86785 | -0.307677 | 1.89302 | -9.35393 | 2.62368e-05 | 3.79839
24.9911 | 1.91707 | -0.314149 | 1.94264 | -9.30631 | 2.07391e-05 | 3.79838
20.0011 | 1.96676 | -0.319205 | 1.9925 | -9.21872 | 2.18446e-05 | 3.79838
15.7934 | 2.0233 | -0.321679 | 2.04872 | -9.03367 | 2.73339e-05 | 3.79838
12.5002 | 2.08178 | -0.318624 | 2.10602 | -8.70179 | 2.68788e-05 | 3.79839
9.9987 | 2.13792 | -0.309371 | 2.16019 | -8.23391 | 2.59589e-05 | 3.79838
7.89389 | 2.19466 | -0.292057 | 2.21401 | -7.58014 | 2.80565e-05 | 3.79839
6.31623 | 2.24361 | -0.269763 | 2.25977 | -6.85611 | 3.56776e-05 | 3.79839
4.99748 | 2.2862 | -0.242931 | 2.29907 | -6.06547 | 2.94774e-05 | 3.79838
3.97302 | 2.32065 | -0.215736 | 2.33066 | -5.31114 | 2.99774e-05 | 3.79839
3.15718 | 2.34769 | -0.189338 | 2.35531 | -4.61085 | 3.80038e-05 | 3.79839
2.51085 | 2.36928 | -0.164725 | 2.375 | -3.97711 | 7.4268e-07 | 3.79844
1.99489 | 2.38618 | -0.143343 | 2.39048 | -3.43775 | -3.55917e-07 | 3.79843
1.58325 | 2.39987 | -0.126434 | 2.4032 | -3.01575 | 2.62218e-07 | 3.79843
1.25729 | 2.41027 | -0.113347 | 2.41293 | -2.69245 | 6.07862e-06 | 3.79843
1.00006 | 2.41962 | -0.102871 | 2.42181 | -2.43448 | 9.5e-05 | 3.79851
0.794599 | 2.42782 | -0.097531 | 2.42978 | -2.30046 | 9.05024e-05 | 3.79852
0.631058 | 2.43519 | -0.0929 | 2.43696 | -2.1847 | 9.26216e-05 | 3.79852
0.501187 | 2.44177 | -0.091918 | 2.4435 | -2.15583 | 9.7e-05 | 3.79852
0.398272 | 2.44954 | -0.093278 | 2.45132 | -2.18077 | 9.9e-05 | 3.79852
0.316296 | 2.45747 | -0.096795 | 2.45937 | -2.2556 | 0.000103 | 3.79853
0.251206 | 2.46566 | -0.104042 | 2.46786 | -2.41623 | 0.000108 | 3.79853
0.199461 | 2.47442 | -0.113393 | 2.47701 | -2.62381 | 0.000111 | 3.79853
0.158526 | 2.48407 | -0.125277 | 2.48723 | -2.88711 | 0.000119 | 3.79852
0.125872 | 2.49535 | -0.141359 | 2.49935 | -3.24228 | 0.000123 | 3.79852
0.099994 | 2.5075 | -0.161162 | 2.51267 | -3.67746 | 0.000126 | 3.79852
0.079449 | 2.52242 | -0.185299 | 2.52922 | -4.20145 | 0.000135 | 3.79853
0.063103 | 2.53889 | -0.214849 | 2.54797 | -4.83702 | 0.000135 | 3.79853
0.050134 | 2.55879 | -0.249659 | 2.57094 | -5.57268 | 0.000141 | 3.79854
0.039809 | 2.58262 | -0.291763 | 2.59905 | -6.44547 | 0.000148 | 3.79855
0.031626 | 2.61168 | -0.341165 | 2.63387 | -7.44243 | 0.000153 | 3.79855
0.025116 | 2.6483 | -0.398756 | 2.67815 | -8.56275 | 0.000158 | 3.79856
0.019954 | 2.69135 | -0.465652 | 2.73133 | -9.816 | 0.000157 | 3.79856

## 3.6V
Freq | Zreal | Zimag | Zmod | Zphz | Idc | Vdc
Hz | ohm | ohm | ohm | ° | A | V
100007 | 0.876235 | 0.036885 | 0.877011 | 2.41042 | -0.000605 | 3.59865
79433.6 | 0.888919 | 0.006481 | 0.888942 | 0.417704 | -0.000552 | 3.59866
63105.5 | 0.901915 | -0.018921 | 0.902114 | -1.20183 | -0.000497 | 3.59869
50123.7 | 0.915752 | -0.040535 | 0.916649 | -2.53448 | -0.000435 | 3.59869
39811.2 | 0.930883 | -0.058528 | 0.932721 | -3.59763 | -0.000387 | 3.59868
31634.1 | 0.947042 | -0.073961 | 0.949925 | -4.46554 | -0.000342 | 3.59869
25123.7 | 0.96411 | -0.086734 | 0.96801 | -5.14066 | -0.000299 | 3.59868
19954.4 | 0.98173 | -0.098451 | 0.98665 | -5.72664 | -0.00024 | 3.59865
15852.9 | 1.00039 | -0.108392 | 1.00624 | -6.18385 | -0.000212 | 3.59865
12587.2 | 1.01946 | -0.117215 | 1.02617 | -6.55897 | -0.000203 | 3.59866
9998.2 | 1.03895 | -0.125377 | 1.04649 | -6.88097 | -0.000183 | 3.59865
7942.6 | 1.05914 | -0.132866 | 1.06744 | -7.15026 | -0.00017 | 3.59866
6311.1 | 1.08005 | -0.140213 | 1.08911 | -7.39686 | -0.000151 | 3.59865
5011.18 | 1.10184 | -0.147261 | 1.11163 | -7.61252 | -0.000135 | 3.59865
3980.93 | 1.12449 | -0.154246 | 1.13502 | -7.8105 | -0.000133 | 3.59866
3162.67 | 1.14746 | -0.161079 | 1.15872 | -7.99088 | -9.08726e-05 | 3.59863
2511.16 | 1.17184 | -0.168014 | 1.18382 | -8.15923 | -9.22788e-05 | 3.59865
1995.37 | 1.19702 | -0.174951 | 1.20974 | -8.3152 | -8.18659e-05 | 3.59865
1584.49 | 1.22321 | -0.181683 | 1.23663 | -8.44833 | -7.02057e-05 | 3.59865
1259.04 | 1.25052 | -0.188505 | 1.26465 | -8.57233 | -6.24239e-05 | 3.59865
999.95 | 1.27867 | -0.195479 | 1.29353 | -8.69188 | -5.46552e-05 | 3.59865
794.163 | 1.30771 | -0.202659 | 1.32332 | -8.80916 | -4.74742e-05 | 3.59865
630.984 | 1.33853 | -0.208628 | 1.35469 | -8.85901 | -4.09051e-05 | 3.59866
501.303 | 1.3701 | -0.214397 | 1.38678 | -8.89366 | -3.69403e-05 | 3.59862
398.209 | 1.40226 | -0.220486 | 1.41949 | -8.93579 | -3.39064e-05 | 3.59862
316.113 | 1.43478 | -0.226837 | 1.4526 | -8.98404 | -2.97528e-05 | 3.59862
251.185 | 1.46783 | -0.233438 | 1.48628 | -9.03643 | -2.45249e-05 | 3.59862
199.495 | 1.50159 | -0.240511 | 1.52073 | -9.09984 | -1.8926e-05 | 3.59863
158.533 | 1.53609 | -0.248494 | 1.55606 | -9.18915 | -1.65887e-05 | 3.59862
125.911 | 1.57199 | -0.256972 | 1.59286 | -9.28396 | -1.51434e-05 | 3.59862
100.009 | 1.60922 | -0.26634 | 1.63111 | -9.39777 | -1.30471e-05 | 3.59862
79.4083 | 1.64836 | -0.27567 | 1.67125 | -9.49422 | -6.99238e-06 | 3.59862
63.0971 | 1.68883 | -0.28509 | 1.71272 | -9.5817 | -7.03795e-06 | 3.59862
50.0083 | 1.73095 | -0.294744 | 1.75587 | -9.6636 | -2.95592e-06 | 3.59862
40.0059 | 1.77183 | -0.304162 | 1.79775 | -9.7408 | 1.45161e-06 | 3.59862
31.5793 | 1.81645 | -0.316043 | 1.84374 | -9.87 | 5.06494e-06 | 3.59862
24.9911 | 1.86196 | -0.329574 | 1.8909 | -10.0376 | -5.21002e-07 | 3.59861
20.0011 | 1.90874 | -0.344501 | 1.93958 | -10.2309 | 1.18935e-06 | 3.59861
15.7934 | 1.96336 | -0.361931 | 1.99644 | -10.4448 | 7.20304e-06 | 3.59862
12.5002 | 2.02433 | -0.378954 | 2.0595 | -10.603 | 6.51162e-06 | 3.59862
9.9987 | 2.08866 | -0.391632 | 2.12506 | -10.6199 | 1.04686e-05 | 3.59863
7.89389 | 2.16332 | -0.398295 | 2.19968 | -10.432 | 1.13866e-05 | 3.59863
6.31623 | 2.23676 | -0.395638 | 2.27148 | -10.0307 | 2.13759e-05 | 3.59863
4.99748 | 2.31145 | -0.381739 | 2.34276 | -9.3778 | 1.76718e-05 | 3.59863
3.97302 | 2.37912 | -0.35907 | 2.40606 | -8.58263 | 1.27167e-05 | 3.59862
3.15718 | 2.43901 | -0.329913 | 2.46122 | -7.70339 | 2.42782e-05 | 3.59863
2.51085 | 2.49053 | -0.297259 | 2.5082 | -6.8064 | -1.17671e-05 | 3.59867
1.99489 | 2.53041 | -0.263715 | 2.54412 | -5.94977 | -1.18686e-05 | 3.59867
1.58325 | 2.56299 | -0.233591 | 2.57361 | -5.20755 | -1.20522e-05 | 3.59867
1.25729 | 2.5881 | -0.207095 | 2.59637 | -4.57495 | -8.08443e-06 | 3.59867
1.00006 | 2.60937 | -0.184891 | 2.61591 | -4.053 | 8.72915e-05 | 3.59872
0.794599 | 2.62483 | -0.166688 | 2.63012 | -3.63365 | 8.03052e-05 | 3.59874
0.631058 | 2.63901 | -0.155005 | 2.64356 | -3.36146 | 8.35864e-05 | 3.59874
0.501187 | 2.65139 | -0.146358 | 2.65543 | -3.15955 | 8.67603e-05 | 3.59875
0.398272 | 2.66165 | -0.142841 | 2.66548 | -3.07191 | 9.4229e-05 | 3.59874
0.316296 | 2.67318 | -0.143728 | 2.67704 | -3.07764 | 0.000102 | 3.59874
0.251206 | 2.68292 | -0.147813 | 2.68699 | -3.15348 | 0.000108 | 3.59874
0.199461 | 2.69328 | -0.157522 | 2.69788 | -3.34726 | 0.000113 | 3.59874
0.158526 | 2.70486 | -0.172351 | 2.71034 | -3.6459 | 0.000116 | 3.59873
0.125872 | 2.71603 | -0.192683 | 2.72286 | -4.05793 | 0.000124 | 3.59874
0.099994 | 2.72864 | -0.219964 | 2.73749 | -4.60884 | 0.000126 | 3.59873
0.079449 | 2.743 | -0.25527 | 2.75485 | -5.31677 | 0.000131 | 3.59874
0.063103 | 2.76004 | -0.299406 | 2.77624 | -6.19116 | 0.000133 | 3.59874
0.050134 | 2.78026 | -0.354101 | 2.80272 | -7.25824 | 0.000132 | 3.59874
0.039809 | 2.80378 | -0.4214 | 2.83527 | -8.54742 | 0.000127 | 3.59873
0.031626 | 2.83378 | -0.502307 | 2.87796 | -10.0517 | 0.000126 | 3.59873
0.025116 | 2.86928 | -0.601569 | 2.93166 | -11.841 | 0.000122 | 3.59872
0.019954 | 2.91266 | -0.719326 | 3.00017 | -13.8725 | 0.000116 | 3.59871

## 3.4V
Freq | Zreal | Zimag | Zmod | Zphz | Idc | Vdc
Hz | ohm | ohm | ohm | ° | A | V
100007 | 0.882388 | 0.040021 | 0.883295 | 2.59686 | -0.000884 | 3.39856
79433.6 | 0.894097 | 0.009945 | 0.894152 | 0.637301 | -0.000727 | 3.3985
63105.5 | 0.906216 | -0.015528 | 0.906349 | -0.98164 | -0.000662 | 3.39855
50123.7 | 0.919621 | -0.036993 | 0.920364 | -2.30356 | -0.000538 | 3.39852
39811.2 | 0.93399 | -0.054913 | 0.935603 | -3.36475 | -0.000496 | 3.39854
31634.1 | 0.949369 | -0.070337 | 0.95197 | -4.23719 | -0.00039 | 3.39851
25123.7 | 0.96585 | -0.083251 | 0.96944 | -4.92639 | -0.00038 | 3.39853
19954.4 | 0.98314 | -0.09499 | 0.98772 | -5.51872 | -0.000293 | 3.39849
15852.9 | 1.00075 | -0.105198 | 1.00626 | -6.00086 | -0.000237 | 3.39848
12587.2 | 1.01975 | -0.114158 | 1.02612 | -6.3875 | -0.000234 | 3.39851
9998.2 | 1.0388 | -0.122189 | 1.04596 | -6.70857 | -0.000205 | 3.3985
7942.6 | 1.05869 | -0.129562 | 1.06659 | -6.97714 | -0.000176 | 3.39851
6311.1 | 1.07913 | -0.136992 | 1.08779 | -7.23481 | -0.000162 | 3.39851
5011.18 | 1.10009 | -0.143814 | 1.10945 | -7.44801 | -0.00014 | 3.39851
3980.93 | 1.12209 | -0.150765 | 1.13218 | -7.65243 | -0.000139 | 3.39852
3162.67 | 1.14505 | -0.15777 | 1.15587 | -7.84506 | -8.79151e-05 | 3.39849
2511.16 | 1.16865 | -0.164786 | 1.18021 | -8.02609 | -8.85344e-05 | 3.39851
1995.37 | 1.19314 | -0.171576 | 1.20541 | -8.18314 | -7.48821e-05 | 3.39851
1584.49 | 1.21888 | -0.178472 | 1.23187 | -8.33026 | -6.1958e-05 | 3.39851
1259.04 | 1.24527 | -0.185701 | 1.25904 | -8.48174 | -5.04624e-05 | 3.39851
999.95 | 1.2728 | -0.192813 | 1.28732 | -8.61407 | -4.22658e-05 | 3.39851
794.163 | 1.30108 | -0.200145 | 1.31638 | -8.74525 | -3.63999e-05 | 3.39851
630.984 | 1.33166 | -0.206532 | 1.34758 | -8.81597 | -3.07619e-05 | 3.39851
501.303 | 1.36232 | -0.212765 | 1.37883 | -8.87668 | -2.70705e-05 | 3.39847
398.209 | 1.39391 | -0.219816 | 1.41114 | -8.96159 | -2.27867e-05 | 3.39848
316.113 | 1.4261 | -0.227151 | 1.44407 | -9.05015 | -1.8008e-05 | 3.39847
251.185 | 1.45862 | -0.234857 | 1.47741 | -9.14686 | -1.21161e-05 | 3.39848
199.495 | 1.492 | -0.24354 | 1.51175 | -9.27064 | -7.72159e-06 | 3.39848
158.533 | 1.52628 | -0.253339 | 1.54716 | -9.42428 | -4.62258e-06 | 3.39848
125.911 | 1.56236 | -0.264104 | 1.58453 | -9.5947 | -3.75016e-06 | 3.39847
100.009 | 1.60043 | -0.276175 | 1.62409 | -9.7907 | -7.94423e-07 | 3.39848
79.4083 | 1.64076 | -0.288634 | 1.66595 | -9.9771 | 2.7928e-06 | 3.39848
63.0971 | 1.68344 | -0.301357 | 1.7102 | -10.1492 | 5.65735e-06 | 3.39848
50.0083 | 1.72829 | -0.314023 | 1.75658 | -10.2981 | 5.78753e-06 | 3.39847
40.0059 | 1.77237 | -0.326725 | 1.80224 | -10.4448 | 8.11177e-06 | 3.39847
31.5793 | 1.82124 | -0.340635 | 1.85282 | -10.5939 | 1.51495e-05 | 3.39848
24.9911 | 1.87127 | -0.356271 | 1.90488 | -10.7796 | 1.18813e-05 | 3.39848
20.0011 | 1.9221 | -0.37284 | 1.95792 | -10.9777 | 1.2204e-05 | 3.39848
15.7934 | 1.9811 | -0.391915 | 2.0195 | -11.1902 | 1.61806e-05 | 3.39848
12.5002 | 2.04578 | -0.410559 | 2.08657 | -11.3477 | 1.41347e-05 | 3.39847
9.9987 | 2.11438 | -0.425355 | 2.15674 | -11.3745 | 1.33446e-05 | 3.39847
7.89389 | 2.19338 | -0.434671 | 2.23603 | -11.2093 | 1.21024e-05 | 3.39847
6.31623 | 2.27181 | -0.435756 | 2.31322 | -10.8581 | 2.25653e-05 | 3.39848
4.99748 | 2.35336 | -0.425239 | 2.39147 | -10.2425 | 1.44892e-05 | 3.39847
3.97302 | 2.42899 | -0.405999 | 2.46269 | -9.48912 | 1.47362e-05 | 3.39848
3.15718 | 2.49692 | -0.379718 | 2.52563 | -8.64696 | 2.36737e-05 | 3.39847
2.51085 | 2.55501 | -0.342089 | 2.57781 | -7.62596 | -8.25142e-06 | 3.39853
1.99489 | 2.60665 | -0.31533 | 2.62565 | -6.89764 | -1.11303e-05 | 3.39852
1.58325 | 2.64696 | -0.284286 | 2.66218 | -6.13012 | -1.09448e-05 | 3.39852
1.25729 | 2.68025 | -0.256821 | 2.69253 | -5.47336 | -1.16362e-05 | 3.39852
1.00006 | 2.70783 | -0.233751 | 2.7179 | -4.93377 | 0.000107 | 3.3986
0.794599 | 2.72966 | -0.216724 | 2.73825 | -4.53953 | 0.000101 | 3.3986
0.631058 | 2.74905 | -0.203797 | 2.75659 | -4.23978 | 0.000103 | 3.3986
0.501187 | 2.76618 | -0.19707 | 2.77319 | -4.07503 | 0.000104 | 3.39861
0.398272 | 2.78212 | -0.195508 | 2.78898 | -4.01974 | 0.000111 | 3.3986
0.316296 | 2.79619 | -0.20009 | 2.80334 | -4.093 | 0.000117 | 3.39861
0.251206 | 2.8111 | -0.210805 | 2.81899 | -4.28859 | 0.00012 | 3.3986
0.199461 | 2.82542 | -0.22903 | 2.83469 | -4.6343 | 0.00012 | 3.3986
0.158526 | 2.83962 | -0.254246 | 2.85098 | -5.11634 | 0.000122 | 3.39858
0.125872 | 2.85584 | -0.288542 | 2.87038 | -5.76934 | 0.000126 | 3.39858
0.099994 | 2.87218 | -0.333021 | 2.89142 | -6.61376 | 0.000126 | 3.39858
0.079449 | 2.89201 | -0.389614 | 2.91813 | -7.67274 | 0.000126 | 3.39858
0.063103 | 2.91347 | -0.461737 | 2.94983 | -9.00554 | 0.000123 | 3.39859
0.050134 | 2.93799 | -0.549402 | 2.98892 | -10.5919 | 0.000118 | 3.39857
0.039809 | 2.96679 | -0.659116 | 3.03913 | -12.5256 | 0.000114 | 3.39857
0.031626 | 3.00198 | -0.794075 | 3.10522 | -14.8164 | 0.000111 | 3.39857
0.025116 | 3.04323 | -0.95855 | 3.19062 | -17.4832 | 0.000107 | 3.39857
0.019954 | 3.09409 | -1.15998 | 3.30438 | -20.5512 | 0.000107 | 3.39858

## 3.2V
Freq | Zreal | Zimag | Zmod | Zphz | Idc | Vdc
Hz | ohm | ohm | ohm | ° | A | V
100007 | 0.89369 | 0.04045 | 0.894605 | 2.59152 | -0.000871 | 3.19878
79433.6 | 0.905043 | 0.011508 | 0.905117 | 0.728531 | -0.00069 | 3.19876
63105.5 | 0.916796 | -0.013626 | 0.916897 | -0.851533 | -0.000568 | 3.1988
50123.7 | 0.929829 | -0.034813 | 0.93048 | -2.14419 | -0.000441 | 3.19879
39811.2 | 0.943484 | -0.052702 | 0.944954 | -3.19715 | -0.000337 | 3.19879
31634.1 | 0.95878 | -0.068207 | 0.9612 | -4.06915 | -0.000217 | 3.19875
25123.7 | 0.97474 | -0.081556 | 0.97815 | -4.78276 | -0.000201 | 3.19879
19954.4 | 0.99167 | -0.092906 | 0.99601 | -5.35222 | -0.000141 | 3.19879
15852.9 | 1.00917 | -0.103056 | 1.01442 | -5.83077 | -8.68213e-05 | 3.19875
12587.2 | 1.02723 | -0.112093 | 1.03332 | -6.22757 | -7.15561e-05 | 3.19877
9998.2 | 1.04618 | -0.120475 | 1.05309 | -6.5691 | -5.02281e-05 | 3.19876
7942.6 | 1.06591 | -0.128026 | 1.07357 | -6.84898 | -2.69971e-05 | 3.19876
6311.1 | 1.08615 | -0.135273 | 1.09454 | -7.09927 | -1.07806e-05 | 3.19876
5011.18 | 1.10686 | -0.142495 | 1.11599 | -7.33583 | 6.08893e-06 | 3.19876
3980.93 | 1.12871 | -0.149367 | 1.13855 | -7.53838 | 4.24737e-06 | 3.19878
3162.67 | 1.15099 | -0.156492 | 1.16158 | -7.74266 | 1.04082e-05 | 3.19877
2511.16 | 1.17449 | -0.163474 | 1.18581 | -7.92392 | 3.75482e-05 | 3.19876
1995.37 | 1.19874 | -0.170411 | 1.21079 | -8.0909 | 4.56787e-05 | 3.19876
1584.49 | 1.22422 | -0.177902 | 1.23707 | -8.26831 | 5.16525e-05 | 3.19876
1259.04 | 1.25039 | -0.185216 | 1.26403 | -8.42574 | 5.63317e-05 | 3.19876
999.95 | 1.27768 | -0.192672 | 1.29212 | -8.57549 | 6.08657e-05 | 3.19876
794.163 | 1.30667 | -0.200976 | 1.32204 | -8.74398 | 6.01105e-05 | 3.19876
630.984 | 1.33603 | -0.208356 | 1.35218 | -8.86398 | 6.36066e-05 | 3.19876
501.303 | 1.36622 | -0.215009 | 1.38304 | -8.94356 | 6.48696e-05 | 3.19873
398.209 | 1.39784 | -0.22312 | 1.41554 | -9.0689 | 6.57224e-05 | 3.19873
316.113 | 1.42991 | -0.231596 | 1.44855 | -9.20002 | 6.68488e-05 | 3.19872
251.185 | 1.46271 | -0.241022 | 1.48244 | -9.35695 | 6.96677e-05 | 3.19873
199.495 | 1.49636 | -0.251459 | 1.51735 | -9.5392 | 7.24477e-05 | 3.19874
158.533 | 1.53133 | -0.263463 | 1.55383 | -9.7621 | 7.16079e-05 | 3.19873
125.911 | 1.56822 | -0.277058 | 1.59251 | -10.0191 | 6.9837e-05 | 3.19873
100.009 | 1.60746 | -0.291948 | 1.63376 | -10.2939 | 7.02928e-05 | 3.19873
79.4083 | 1.64979 | -0.307854 | 1.67826 | -10.57 | 7.22784e-05 | 3.19873
63.0971 | 1.69469 | -0.324569 | 1.72549 | -10.8421 | 7.19074e-05 | 3.19873
50.0083 | 1.74284 | -0.341411 | 1.77597 | -11.0835 | 7.1367e-05 | 3.19873
40.0059 | 1.79077 | -0.357973 | 1.8262 | -11.3044 | 7.21092e-05 | 3.19873
31.5793 | 1.8448 | -0.376675 | 1.88286 | -11.5402 | 7.45897e-05 | 3.19873
24.9911 | 1.90072 | -0.396582 | 1.94165 | -11.7856 | 6.75942e-05 | 3.19872
20.0011 | 1.95781 | -0.417122 | 2.00175 | -12.0274 | 6.84667e-05 | 3.19872
15.7934 | 2.02393 | -0.440064 | 2.07122 | -12.2669 | 7.00546e-05 | 3.19873
12.5002 | 2.09639 | -0.462055 | 2.14671 | -12.4295 | 6.52919e-05 | 3.19872
9.9987 | 2.17288 | -0.480293 | 2.22533 | -12.4642 | 6.31064e-05 | 3.19872
7.89389 | 2.2597 | -0.493537 | 2.31297 | -12.3204 | 6.28866e-05 | 3.19873
6.31623 | 2.34698 | -0.497631 | 2.39915 | -11.9712 | 6.64647e-05 | 3.19873
4.99748 | 2.43781 | -0.492396 | 2.48704 | -11.4192 | 5.78661e-05 | 3.19873
3.97302 | 2.52319 | -0.477126 | 2.56791 | -10.708 | 5.33163e-05 | 3.19873
3.15718 | 2.60211 | -0.454624 | 2.64153 | -9.9103 | 6.03788e-05 | 3.19872
2.51085 | 2.67543 | -0.430582 | 2.70985 | -9.14275 | 2.38101e-05 | 3.19877
1.99489 | 2.73496 | -0.397373 | 2.76368 | -8.26686 | 2.16021e-05 | 3.19877
1.58325 | 2.78661 | -0.369917 | 2.81105 | -7.5617 | 2.09175e-05 | 3.19877
1.25729 | 2.83172 | -0.346549 | 2.85284 | -6.97724 | 1.78872e-05 | 3.19878
1.00006 | 2.87205 | -0.327808 | 2.8907 | -6.5114 | 0.00018 | 3.19884
0.794599 | 2.90433 | -0.316748 | 2.92155 | -6.22411 | 0.000164 | 3.19885
0.631058 | 2.93371 | -0.31091 | 2.95014 | -6.04954 | 0.000161 | 3.19885
0.501187 | 2.96087 | -0.312973 | 2.97736 | -6.03395 | 0.000156 | 3.19886
0.398272 | 2.98622 | -0.32358 | 3.0037 | -6.18432 | 0.000156 | 3.19885
0.316296 | 3.01113 | -0.343615 | 3.03067 | -6.51015 | 0.000157 | 3.19885
0.251206 | 3.03566 | -0.374106 | 3.05862 | -7.02554 | 0.000156 | 3.19886
0.199461 | 3.05977 | -0.416751 | 3.08802 | -7.75617 | 0.000157 | 3.19884
0.158526 | 3.08505 | -0.473515 | 3.12118 | -8.72607 | 0.00015 | 3.19886
0.125872 | 3.11104 | -0.547295 | 3.15881 | -9.9774 | 0.000144 | 3.19887
0.099994 | 3.13919 | -0.641466 | 3.20406 | -11.5489 | 0.000139 | 3.19886
0.079449 | 3.16871 | -0.759927 | 3.25856 | -13.4861 | 0.000131 | 3.19886
0.063103 | 3.2014 | -0.908909 | 3.32792 | -15.8498 | 0.000123 | 3.19885
0.050134 | 3.23834 | -1.09434 | 3.41825 | -18.6718 | 0.000117 | 3.19887
0.039809 | 3.2805 | -1.32526 | 3.53808 | -21.9978 | 0.000111 | 3.19886
0.031626 | 3.32926 | -1.6112 | 3.69864 | -25.8247 | 0.000106 | 3.19887
0.025116 | 3.39217 | -1.96867 | 3.92205 | -30.129 | 0.000107 | 3.19888
0.019954 | 3.4685 | -2.40796 | 4.22241 | -34.7697 | 0.000105 | 3.19888